## Specimen_RawData_1 (5)
Type of Test | Tensile - Round
Crosshead Rate | 4 | mm/min
Material | 7075
Heat treatment
Geometry | Circular
Diameter | 7.16 | mm
Area | 40.2639 | mm^2
Hardness | 0
Rockwell Scale | HRB
Grip Diameter (Hardness correction) | 12.5 | mm
Gage Length (Extensometer) | 25.4 | mm
Final Diameter | 6.63 | mm
Time | Extension | Load | Strain 1
(sec) | (mm) | (N) | (mm/mm)
0.5 | 2.07 | 489.4 | 0.0001352
1 | 2.1 | 1049 | 0.0003221
1.5 | 2.14 | 1409 | 0.0004342
2 | 2.17 | 1709 | 0.0005381
2.5 | 2.2 | 1954 | 0.000624
3 | 2.24 | 2154 | 0.0006844
3.5 | 2.27 | 2329 | 0.000748
4 | 2.3 | 2509 | 0.0008145
4.5 | 2.34 | 2691 | 0.000869
5 | 2.37 | 2873 | 0.0009335
5.5 | 2.4 | 3052 | 0.0009876
6 | 2.44 | 3243 | 0.00105
6.5 | 2.47 | 3433 | 0.001106
7 | 2.5 | 3622 | 0.001172
7.5 | 2.54 | 3820 | 0.001235
8 | 2.57 | 4021 | 0.001298
8.5 | 2.6 | 4227 | 0.001369
9 | 2.64 | 4437 | 0.001436
9.5 | 2.67 | 4641 | 0.0015
10 | 2.7 | 4840 | 0.001566
10.5 | 2.74 | 5030 | 0.001639
11 | 2.77 | 5215 | 0.001699
11.5 | 2.8 | 5394 | 0.001766
12 | 2.84 | 5581 | 0.00183
12.5 | 2.87 | 5765 | 0.001898
13 | 2.9 | 5962 | 0.001965
13.5 | 2.94 | 6150 | 0.002025
14 | 2.97 | 6340 | 0.002101
14.5 | 3 | 6536 | 0.00216
15 | 3.04 | 6732 | 0.002227
15.5 | 3.07 | 6927 | 0.002288
16 | 3.1 | 7126 | 0.002359
16.5 | 3.14 | 7326 | 0.002423
17 | 3.17 | 7525 | 0.002484
17.5 | 3.2 | 7726 | 0.002555
18 | 3.24 | 7928 | 0.002616
18.5 | 3.27 | 8132 | 0.002692
19 | 3.3 | 8339 | 0.00275
19.5 | 3.34 | 8545 | 0.002824
20 | 3.37 | 8754 | 0.002896
20.5 | 3.4 | 8961 | 0.002963
21 | 3.44 | 9170 | 0.00303
21.5 | 3.47 | 9379 | 0.0031
22 | 3.5 | 9591 | 0.003171
22.5 | 3.54 | 9802 | 0.003247
23 | 3.57 | 10020 | 0.003308
23.5 | 3.6 | 10230 | 0.003392
24 | 3.64 | 10440 | 0.003467
24.5 | 3.67 | 10660 | 0.003536
25 | 3.7 | 10870 | 0.003611
25.5 | 3.74 | 11080 | 0.003677
26 | 3.77 | 11300 | 0.003754
26.5 | 3.8 | 11510 | 0.003829
27 | 3.84 | 11730 | 0.003905
27.5 | 3.87 | 11950 | 0.003989
28 | 3.9 | 12170 | 0.004059
28.5 | 3.94 | 12390 | 0.004135
29 | 3.97 | 12610 | 0.004206
29.5 | 4 | 12820 | 0.00428
30 | 4.04 | 13050 | 0.004356
30.5 | 4.07 | 13270 | 0.00443
31 | 4.1 | 13490 | 0.004504
31.5 | 4.14 | 13720 | 0.004583
32 | 4.17 | 13940 | 0.004663
32.5 | 4.2 | 14170 | 0.00474
33 | 4.24 | 14390 | 0.004822
33.5 | 4.27 | 14620 | 0.004897
34 | 4.3 | 14850 | 0.004977
34.5 | 4.34 | 15080 | 0.005053
35 | 4.37 | 15300 | 0.005134
35.5 | 4.4 | 15530 | 0.00521
36 | 4.44 | 15760 | 0.005297
36.5 | 4.47 | 16000 | 0.005369
37 | 4.5 | 16230 | 0.005456
37.5 | 4.54 | 16460 | 0.005535
38 | 4.57 | 16690 | 0.005615
38.5 | 4.6 | 16920 | 0.005712
39 | 4.64 | 17160 | 0.005782
39.5 | 4.67 | 17390 | 0.005878
40 | 4.7 | 17620 | 0.005961
40.5 | 4.74 | 17860 | 0.00604
41 | 4.77 | 18090 | 0.006129
41.5 | 4.8 | 18320 | 0.006221
42 | 4.84 | 18560 | 0.006308
42.5 | 4.87 | 18790 | 0.006403
43 | 4.9 | 19020 | 0.006498
43.5 | 4.94 | 19250 | 0.006609
44 | 4.97 | 19480 | 0.006712
44.5 | 5 | 19700 | 0.006828
45 | 5.04 | 19930 | 0.006949
45.5 | 5.07 | 20150 | 0.007079
46 | 5.1 | 20360 | 0.007212
46.5 | 5.14 | 20580 | 0.007363
47 | 5.17 | 20790 | 0.007518
47.5 | 5.2 | 20990 | 0.007706
48 | 5.24 | 21190 | 0.007899
48.5 | 5.27 | 21370 | 0.008121
49 | 5.3 | 21550 | 0.008376
49.5 | 5.34 | 21710 | 0.008548
50 | 5.37 | 21860 | 0.008909
50.5 | 5.4 | 21990 | 0.009256
51 | 5.44 | 22110 | 0.009674
51.5 | 5.47 | 22210 | 0.01013
52 | 5.5 | 22310 | 0.01062
52.5 | 5.54 | 22390 | 0.01113
53 | 5.57 | 22470 | 0.01166
53.5 | 5.6 | 22540 | 0.01224
54 | 5.64 | 22600 | 0.01283
54.5 | 5.67 | 22660 | 0.01343
55 | 5.7 | 22710 | 0.01404
55.5 | 5.74 | 22760 | 0.01469
56 | 5.77 | 22810 | 0.01534
56.5 | 5.8 | 22850 | 0.016
57 | 5.84 | 22890 | 0.01668
57.5 | 5.87 | 22930 | 0.01739
58 | 5.9 | 22960 | 0.01807
58.5 | 5.94 | 22990 | 0.0188
59 | 5.97 | 23020 | 0.01952
59.5 | 6 | 23060 | 0.02025
60 | 6.04 | 23090 | 0.02098
60.5 | 6.07 | 23110 | 0.02173
61 | 6.1 | 23140 | 0.02248
61.5 | 6.14 | 23160 | 0.02324
62 | 6.17 | 23190 | 0.02398
62.5 | 6.2 | 23210 | 0.02475
63 | 6.24 | 23240 | 0.02552
63.5 | 6.27 | 23260 | 0.02628
64 | 6.3 | 23280 | 0.02705
64.5 | 6.34 | 23300 | 0.02784
65 | 6.37 | 23330 | 0.0286
65.5 | 6.4 | 23350 | 0.02939
66 | 6.44 | 23370 | 0.03016
66.5 | 6.47 | 23390 | 0.03093
67 | 6.5 | 23410 | 0.03171
67.5 | 6.54 | 23430 | 0.03249
68 | 6.57 | 23440 | 0.03327
68.5 | 6.6 | 23460 | 0.03405
69 | 6.64 | 23480 | 0.03482
69.5 | 6.67 | 23500 | 0.0356
70 | 6.7 | 23520 | 0.03639
70.5 | 6.74 | 23530 | 0.03717
71 | 6.77 | 23550 | 0.03794
71.5 | 6.8 | 23570 | 0.03872
72 | 6.84 | 23580 | 0.03952
72.5 | 6.87 | 23600 | 0.0403
73 | 6.9 | 23620 | 0.04108
73.5 | 6.94 | 23630 | 0.04186
74 | 6.97 | 23650 | 0.04265
74.5 | 7 | 23660 | 0.04343
75 | 7.04 | 23680 | 0.04421
75.5 | 7.07 | 23690 | 0.04499
76 | 7.1 | 23710 | 0.04578
76.5 | 7.14 | 23720 | 0.04658
77 | 7.17 | 23730 | 0.04735
77.5 | 7.2 | 23750 | 0.04814
78 | 7.24 | 23760 | 0.04892
78.5 | 7.27 | 23780 | 0.04971
79 | 7.3 | 23790 | 0.0505
79.5 | 7.34 | 23800 | 0.05128
80 | 7.37 | 23810 | 0.05206
80.5 | 7.4 | 23830 | 0.05285
81 | 7.44 | 23840 | 0.05364
81.5 | 7.47 | 23850 | 0.05444
82 | 7.5 | 23860 | 0.05522
82.5 | 7.54 | 23870 | 0.05602
83 | 7.57 | 23890 | 0.05681
83.5 | 7.6 | 23890 | 0.0576
84 | 7.64 | 23910 | 0.05839
84.5 | 7.67 | 23920 | 0.05918
85 | 7.7 | 23930 | 0.05997
85.5 | 7.74 | 23940 | 0.06077
86 | 7.77 | 23950 | 0.06156
86.5 | 7.8 | 23960 | 0.06236
87 | 7.84 | 23970 | 0.06316
87.5 | 7.87 | 23980 | 0.06395
88 | 7.9 | 23990 | 0.06475
88.5 | 7.94 | 23990 | 0.06554
89 | 7.97 | 24000 | 0.06634
89.5 | 8 | 24010 | 0.06713
90 | 8.04 | 24020 | 0.06793
90.5 | 8.07 | 24030 | 0.06873
91 | 8.1 | 24030 | 0.06952
91.5 | 8.14 | 24040 | 0.07033
92 | 8.17 | 24050 | 0.07112
92.5 | 8.2 | 24060 | 0.07192
93 | 8.24 | 24060 | 0.07272
93.5 | 8.27 | 24070 | 0.07351
94 | 8.3 | 24080 | 0.07432
94.5 | 8.34 | 24080 | 0.07513
95 | 8.37 | 24090 | 0.07591
95.5 | 8.4 | 24090 | 0.07671
96 | 8.44 | 24100 | 0.07751
96.5 | 8.47 | 24100 | 0.0783
97 | 8.5 | 24110 | 0.0791
97.5 | 8.54 | 24110 | 0.0799
98 | 8.57 | 24110 | 0.08069
98.5 | 8.6 | 24120 | 0.08148
99 | 8.64 | 24120 | 0.08225
99.5 | 8.67 | 24120 | 0.08303
100 | 8.7 | 24120 | 0.08381
100.5 | 8.74 | 24120 | 0.08459
101 | 8.77 | 24120 | 0.08536
101.5 | 8.8 | 24120 | 0.08612
102 | 8.84 | 24120 | 0.08688
102.5 | 8.87 | 24120 | 0.08764
103 | 8.9 | 24120 | 0.08839
103.5 | 8.94 | 24110 | 0.08912
104 | 8.97 | 24110 | 0.08988
104.5 | 9 | 24110 | 0.09061
105 | 9.04 | 24100 | 0.09134
105.5 | 9.07 | 24090 | 0.09206
106 | 9.1 | 24080 | 0.09278
106.5 | 9.14 | 24070 | 0.09348
107 | 9.17 | 24060 | 0.09417
107.5 | 9.2 | 24050 | 0.09486
108 | 9.24 | 24030 | 0.09555
108.5 | 9.27 | 24020 | 0.09623
109 | 9.3 | 24000 | 0.09689
109.5 | 9.34 | 23980 | 0.09754
110 | 9.37 | 23960 | 0.09819
110.5 | 9.4 | 23940 | 0.0988
111 | 9.44 | 23910 | 0.09939
111.5 | 9.47 | 23880 | 0.09996
112 | 9.5 | 23850 | 0.1005
112.5 | 9.54 | 23820 | 0.101
113 | 9.57 | 23780 | 0.1016
113.5 | 9.6 | 23740 | 0.1021
114 | 9.64 | 23700 | 0.1026
114.5 | 9.67 | 23650 | 0.103
115 | 9.7 | 23600 | 0.1035
115.5 | 9.74 | 23550 | 0.1039
116 | 9.77 | 23490 | 0.104
116.5 | 9.8 | 23420 | 0.1041
117 | 9.84 | 23350 | 0.1042
117.5 | 9.87 | 23250 | 0.1045