## Sheet1
Tensile Example
6150 Steel
Material tested: | 6150 Steel Cold Rolled
Specimen Info: | 99 | HRB
Specimen diameter: | 6.37 | mm | Area | 31.86902
Measurement interval: | 1 | sec
Crosshead direction: | Up
Crosshead speed: | 2 | mm/min
Compensation factor: | 1
Full-scale load: | 100 | kN
Full-scale strain: | 100 | percent
Strain at break: | 0.2655 | dimensionless
FINAL dimensions:
Diameter: | 4.69 | mm
Position(mm) | Load(kN) | Strain(-/-) | Time(sec)
0 | 0.0859 | 5.4e-05 | 0
0.03 | 0.255 | 5.4e-05 | 1
0.07 | 0.282 | 5.4e-05 | 2
0.1 | 0.295 | 5.4e-05 | 3
0.13 | 0.309 | 5.4e-05 | 4
0.17 | 0.317 | 0.000161 | 5
0.2 | 0.328 | 0.000295 | 6
0.23 | 0.344 | 0.000215 | 7
0.27 | 0.362 | 0.000134 | 8
0.3 | 0.389 | 0.000268 | 9
0.33 | 0.422 | 0.000349 | 10
0.37 | 0.456 | 0.000322 | 11
0.4 | 0.489 | 0.000188 | 12
0.43 | 0.521 | 0.000242 | 13
0.47 | 0.548 | 0.000295 | 14
0.5 | 0.575 | 0.000215 | 15
0.53 | 0.601 | 0.000242 | 16
0.57 | 0.631 | 0.000322 | 17
0.6 | 0.655 | 0.000403 | 18
0.63 | 0.679 | 0.000295 | 19
0.67 | 0.701 | 0.000268 | 20
0.7 | 0.722 | 0.000349 | 21
0.73 | 0.744 | 0.00043 | 22
0.77 | 0.765 | 0.000376 | 23
0.8 | 0.787 | 0.000268 | 24
0.83 | 0.808 | 0.000376 | 25
0.87 | 0.832 | 0.000456 | 26
0.9 | 0.854 | 0.00043 | 27
0.93 | 0.878 | 0.000322 | 28
0.97 | 0.894 | 0.000349 | 29
1 | 0.915 | 0.000456 | 30
1.03 | 0.945 | 0.000349 | 31
1.07 | 0.975 | 0.000322 | 32
1.1 | 1.01 | 0.00043 | 33
1.13 | 1.04 | 0.000403 | 34
1.17 | 1.07 | 0.000349 | 35
1.2 | 1.11 | 0.000537 | 36
1.23 | 1.15 | 0.000403 | 37
1.27 | 1.18 | 0.000403 | 38
1.3 | 1.22 | 0.000403 | 39
1.33 | 1.26 | 0.000564 | 40
1.37 | 1.31 | 0.000483 | 41
1.4 | 1.37 | 0.000403 | 42
1.43 | 1.43 | 0.000564 | 43
1.47 | 1.5 | 0.00051 | 44
1.5 | 1.57 | 0.00043 | 45
1.53 | 1.63 | 0.00051 | 46
1.57 | 1.7 | 0.000564 | 47
1.6 | 1.77 | 0.000456 | 48
1.63 | 1.85 | 0.000537 | 49
1.67 | 1.93 | 0.000752 | 50
1.7 | 2.01 | 0.000591 | 51
1.73 | 2.09 | 0.000537 | 52
1.77 | 2.19 | 0.000644 | 53
1.8 | 2.28 | 0.000698 | 54
1.83 | 2.38 | 0.000591 | 55
1.87 | 2.48 | 0.000644 | 56
1.9 | 2.59 | 0.000779 | 57
1.93 | 2.7 | 0.000698 | 58
1.97 | 2.81 | 0.000671 | 59
2 | 2.93 | 0.000832 | 60
2.03 | 3.06 | 0.000805 | 61
2.07 | 3.19 | 0.000725 | 62
2.1 | 3.32 | 0.000832 | 63
2.13 | 3.45 | 0.000886 | 64
2.17 | 3.59 | 0.000886 | 65
2.2 | 3.73 | 0.000752 | 66
2.23 | 3.87 | 0.00094 | 67
2.27 | 4.02 | 0.00102 | 68
2.3 | 4.17 | 0.000886 | 69
2.33 | 4.33 | 0.000886 | 70
2.37 | 4.48 | 0.001047 | 71
2.4 | 4.65 | 0.001128 | 72
2.43 | 4.81 | 0.001101 | 73
2.47 | 4.98 | 0.000993 | 74
2.5 | 5.14 | 0.001154 | 75
2.53 | 5.35 | 0.001262 | 76
2.57 | 5.54 | 0.001154 | 77
2.6 | 5.75 | 0.001262 | 78
2.63 | 5.95 | 0.001396 | 79
2.67 | 6.16 | 0.001369 | 80
2.7 | 6.37 | 0.001342 | 81
2.73 | 6.58 | 0.00153 | 82
2.77 | 6.8 | 0.001584 | 83
2.8 | 7.02 | 0.001476 | 84
2.83 | 7.24 | 0.001664 | 85
2.87 | 7.46 | 0.001772 | 86
2.9 | 7.68 | 0.001772 | 87
2.93 | 7.91 | 0.001879 | 88
2.97 | 8.13 | 0.002013 | 89
3 | 8.36 | 0.00204 | 90
3.03 | 8.59 | 0.002067 | 91
3.07 | 8.82 | 0.002309 | 92
3.1 | 9.05 | 0.002416 | 93
3.13 | 9.28 | 0.002443 | 94
3.17 | 9.51 | 0.002631 | 95
3.2 | 9.73 | 0.002926 | 96
3.23 | 9.95 | 0.003007 | 97
3.27 | 10.2 | 0.003195 | 98
3.3 | 10.4 | 0.003544 | 99
3.33 | 10.6 | 0.003731 | 100
3.37 | 10.8 | 0.003919 | 101
3.4 | 10.9 | 0.004403 | 102
3.43 | 11.1 | 0.004778 | 103
3.47 | 11.3 | 0.005101 | 104
3.5 | 11.4 | 0.005584 | 105
3.53 | 11.5 | 0.006174 | 106
3.57 | 11.7 | 0.006631 | 107
3.6 | 11.8 | 0.00706 | 108
3.63 | 12 | 0.007651 | 109
3.67 | 12.1 | 0.008161 | 110
3.7 | 12.2 | 0.008671 | 111
3.73 | 12.4 | 0.009074 | 112
3.77 | 12.5 | 0.009772 | 113
3.8 | 12.6 | 0.01028 | 114
3.83 | 12.8 | 0.01066 | 115
3.87 | 12.9 | 0.01111 | 116
3.9 | 13 | 0.01173 | 117
3.93 | 13.2 | 0.01219 | 118
3.97 | 13.3 | 0.01262 | 119
4 | 13.4 | 0.01305 | 120
4.03 | 13.6 | 0.01358 | 121
4.07 | 13.7 | 0.0142 | 122
4.1 | 13.8 | 0.0146 | 123
4.13 | 14 | 0.01506 | 124
4.17 | 14.1 | 0.01568 | 125
4.2 | 14.2 | 0.01621 | 126
4.23 | 14.4 | 0.0167 | 127
4.27 | 14.5 | 0.0171 | 128
4.3 | 14.6 | 0.01777 | 129
4.33 | 14.7 | 0.01823 | 130
4.37 | 14.9 | 0.01871 | 131
4.4 | 15 | 0.01914 | 132
4.43 | 15.1 | 0.01978 | 133
4.47 | 15.2 | 0.02043 | 134
4.5 | 15.3 | 0.02089 | 135
4.53 | 15.5 | 0.02137 | 136
4.57 | 15.6 | 0.02196 | 137
4.6 | 15.7 | 0.0226 | 138
4.63 | 15.8 | 0.02314 | 139
4.67 | 15.9 | 0.02357 | 140
4.7 | 16 | 0.02416 | 141
4.73 | 16.1 | 0.02483 | 142
4.77 | 16.2 | 0.02542 | 143
4.8 | 16.4 | 0.02593 | 144
4.83 | 16.5 | 0.02652 | 145
4.87 | 16.6 | 0.02722 | 146
4.9 | 16.7 | 0.02773 | 147
4.93 | 16.8 | 0.02829 | 148
4.97 | 16.9 | 0.02891 | 149
5 | 17 | 0.02964 | 150
5.03 | 17.1 | 0.03015 | 151
5.07 | 17.2 | 0.03071 | 152
5.1 | 17.2 | 0.03138 | 153
5.13 | 17.3 | 0.03213 | 154
5.17 | 17.4 | 0.03262 | 155
5.2 | 17.5 | 0.03329 | 156
5.23 | 17.6 | 0.03396 | 157
5.27 | 17.7 | 0.03463 | 158
5.3 | 17.8 | 0.03525 | 159
5.33 | 17.9 | 0.03592 | 160
5.37 | 17.9 | 0.0367 | 161
5.4 | 18 | 0.03726 | 162
5.43 | 18.1 | 0.03791 | 163
5.47 | 18.2 | 0.03868 | 164
5.5 | 18.3 | 0.03936 | 165
5.53 | 18.3 | 0.03997 | 166
5.57 | 18.4 | 0.0407 | 167
5.6 | 18.5 | 0.04148 | 168
5.63 | 18.6 | 0.04215 | 169
5.67 | 18.6 | 0.04282 | 170
5.7 | 18.7 | 0.0436 | 171
5.73 | 18.8 | 0.04443 | 172
5.77 | 18.8 | 0.0451 | 173
5.8 | 18.9 | 0.04574 | 174
5.83 | 19 | 0.04658 | 175
5.87 | 19 | 0.04736 | 176
5.9 | 19.1 | 0.04808 | 177
5.93 | 19.1 | 0.04872 | 178
5.97 | 19.2 | 0.0495 | 179
6 | 19.3 | 0.05039 | 180
6.03 | 19.3 | 0.05117 | 181
6.07 | 19.4 | 0.05187 | 182
6.1 | 19.4 | 0.05262 | 183
6.13 | 19.5 | 0.05353 | 184
6.17 | 19.5 | 0.05433 | 185
6.2 | 19.6 | 0.05503 | 186
6.23 | 19.6 | 0.05578 | 187
6.27 | 19.7 | 0.05664 | 188
6.3 | 19.7 | 0.05756 | 189
6.33 | 19.8 | 0.05836 | 190
6.37 | 19.8 | 0.05903 | 191
6.4 | 19.9 | 0.05997 | 192
6.43 | 19.9 | 0.06091 | 193
6.47 | 19.9 | 0.06164 | 194
6.5 | 20 | 0.06239 | 195
6.53 | 20 | 0.06335 | 196
6.57 | 20.1 | 0.06424 | 197
6.6 | 20.1 | 0.06499 | 198
6.63 | 20.1 | 0.0658 | 199
6.67 | 20.2 | 0.06671 | 200
6.7 | 20.2 | 0.06762 | 201
6.73 | 20.2 | 0.0684 | 202
6.77 | 20.3 | 0.06931 | 203
6.8 | 20.3 | 0.07028 | 204
6.83 | 20.3 | 0.07106 | 205
6.87 | 20.4 | 0.07184 | 206
6.9 | 20.4 | 0.07283 | 207
6.93 | 20.4 | 0.07382 | 208
6.97 | 20.5 | 0.07452 | 209
7 | 20.5 | 0.07544 | 210
7.03 | 20.5 | 0.07648 | 211
7.07 | 20.5 | 0.07731 | 212
7.1 | 20.6 | 0.07812 | 213
7.13 | 20.6 | 0.07919 | 214
7.17 | 20.6 | 0.08011 | 215
7.2 | 20.6 | 0.08091 | 216
7.23 | 20.7 | 0.0819 | 217
7.27 | 20.7 | 0.08293 | 218
7.3 | 20.7 | 0.08373 | 219
7.33 | 20.7 | 0.0847 | 220
7.37 | 20.8 | 0.08572 | 221
7.4 | 20.8 | 0.08655 | 222
7.43 | 20.8 | 0.08746 | 223
7.47 | 20.8 | 0.08856 | 224
7.5 | 20.9 | 0.0895 | 225
7.53 | 20.9 | 0.09031 | 226
7.57 | 20.9 | 0.09135 | 227
7.6 | 20.9 | 0.09237 | 228
7.63 | 20.9 | 0.09321 | 229
7.67 | 20.9 | 0.09425 | 230
7.7 | 21 | 0.09535 | 231
7.73 | 21 | 0.09621 | 232
7.77 | 21 | 0.09718 | 233
7.8 | 21 | 0.09815 | 234
7.83 | 21 | 0.09927 | 235
7.87 | 21 | 0.1002 | 236
7.9 | 21 | 0.101 | 237
7.93 | 21.1 | 0.1022 | 238
7.97 | 21.1 | 0.1033 | 239
8 | 21.1 | 0.1041 | 240
8.03 | 21.1 | 0.1051 | 241
8.07 | 21.1 | 0.1062 | 242
8.1 | 21.1 | 0.1072 | 243
8.13 | 21.1 | 0.1081 | 244
8.17 | 21.1 | 0.1091 | 245
8.2 | 21.2 | 0.1103 | 246
8.23 | 21.2 | 0.1112 | 247
8.27 | 21.2 | 0.1122 | 248
8.3 | 21.2 | 0.1133 | 249
8.33 | 21.2 | 0.1145 | 250
8.37 | 21.2 | 0.1153 | 251
8.4 | 21.2 | 0.1163 | 252
8.43 | 21.2 | 0.1175 | 253
8.47 | 21.2 | 0.1185 | 254
8.5 | 21.2 | 0.1195 | 255
8.53 | 21.2 | 0.1206 | 256
8.57 | 21.3 | 0.1217 | 257
8.6 | 21.3 | 0.1227 | 258
8.63 | 21.3 | 0.1238 | 259
8.67 | 21.3 | 0.1249 | 260
8.7 | 21.3 | 0.1259 | 261
8.73 | 21.3 | 0.127 | 262
8.77 | 21.3 | 0.1281 | 263
8.8 | 21.3 | 0.1291 | 264
8.83 | 21.3 | 0.1303 | 265
8.87 | 21.3 | 0.1314 | 266
8.9 | 21.3 | 0.1323 | 267
8.93 | 21.3 | 0.1335 | 268
8.97 | 21.3 | 0.1347 | 269
9 | 21.3 | 0.1357 | 270
9.03 | 21.3 | 0.1369 | 271
9.07 | 21.3 | 0.138 | 272
9.1 | 21.3 | 0.1391 | 273
9.13 | 21.3 | 0.1401 | 274
9.17 | 21.3 | 0.1414 | 275
9.2 | 21.3 | 0.1424 | 276
9.23 | 21.3 | 0.1435 | 277
9.27 | 21.3 | 0.1446 | 278
9.3 | 21.3 | 0.1459 | 279
9.33 | 21.3 | 0.1468 | 280
9.37 | 21.3 | 0.148 | 281
9.4 | 21.3 | 0.1492 | 282
9.43 | 21.3 | 0.1502 | 283
9.47 | 21.3 | 0.1514 | 284
9.5 | 21.3 | 0.1526 | 285
9.53 | 21.3 | 0.1537 | 286
9.57 | 21.3 | 0.1549 | 287
9.6 | 21.3 | 0.1561 | 288
9.63 | 21.3 | 0.1572 | 289
9.67 | 21.3 | 0.1583 | 290
9.7 | 21.3 | 0.1597 | 291
9.73 | 21.3 | 0.1607 | 292
9.77 | 21.3 | 0.1619 | 293
9.8 | 21.3 | 0.1631 | 294
9.83 | 21.3 | 0.1644 | 295
9.87 | 21.3 | 0.1655 | 296
9.9 | 21.3 | 0.1667 | 297
9.93 | 21.3 | 0.1679 | 298
9.97 | 21.3 | 0.1692 | 299
10 | 21.3 | 0.1703 | 300
10.03 | 21.3 | 0.1716 | 301
10.07 | 21.3 | 0.1729 | 302
10.1 | 21.3 | 0.174 | 303
10.13 | 21.3 | 0.1752 | 304
10.17 | 21.3 | 0.1766 | 305
10.2 | 21.3 | 0.1777 | 306
10.23 | 21.3 | 0.1788 | 307
10.27 | 21.2 | 0.1803 | 308
10.3 | 21.2 | 0.1815 | 309
10.33 | 21.2 | 0.1827 | 310
10.37 | 21.2 | 0.184 | 311
10.4 | 21.2 | 0.1853 | 312
10.43 | 21.2 | 0.1865 | 313
10.47 | 21.2 | 0.1878 | 314
10.5 | 21.2 | 0.189 | 315
10.53 | 21.2 | 0.1905 | 316
10.57 | 21.1 | 0.1917 | 317
10.6 | 21.1 | 0.193 | 318
10.63 | 21.1 | 0.1942 | 319
10.67 | 21.1 | 0.1957 | 320
10.7 | 21.1 | 0.1969 | 321
10.73 | 21.1 | 0.1981 | 322
10.77 | 21.1 | 0.1995 | 323
10.8 | 21 | 0.2008 | 324
10.83 | 21 | 0.2021 | 325
10.87 | 21 | 0.2032 | 326
10.9 | 21 | 0.2047 | 327
10.93 | 20.9 | 0.206 | 328
10.97 | 20.9 | 0.2074 | 329
11 | 20.9 | 0.2086 | 330
11.03 | 20.9 | 0.2101 | 331
11.07 | 20.8 | 0.2114 | 332
11.1 | 20.8 | 0.2125 | 333
11.13 | 20.8 | 0.214 | 334
11.17 | 20.7 | 0.2153 | 335
11.2 | 20.7 | 0.2166 | 336
11.23 | 20.7 | 0.2178 | 337
11.27 | 20.6 | 0.2193 | 338
11.3 | 20.6 | 0.2207 | 339
11.33 | 20.5 | 0.2219 | 340
11.37 | 20.5 | 0.2232 | 341
11.4 | 20.5 | 0.2246 | 342
11.43 | 20.4 | 0.2259 | 343
11.47 | 20.4 | 0.2272 | 344
11.5 | 20.3 | 0.2286 | 345
11.53 | 20.3 | 0.2301 | 346
11.57 | 20.2 | 0.2313 | 347
11.6 | 20.2 | 0.2326 | 348
11.63 | 20.1 | 0.2341 | 349
11.67 | 20.1 | 0.2354 | 350
11.7 | 20 | 0.2366 | 351
11.73 | 20 | 0.238 | 352
11.77 | 19.9 | 0.2395 | 353
11.8 | 19.8 | 0.2408 | 354
11.83 | 19.8 | 0.2421 | 355
11.87 | 19.7 | 0.2435 | 356
11.9 | 19.6 | 0.245 | 357
11.93 | 19.6 | 0.2463 | 358
11.97 | 19.5 | 0.2475 | 359
12 | 19.4 | 0.249 | 360
12.03 | 19.3 | 0.2506 | 361
12.07 | 19.3 | 0.2518 | 362
12.1 | 19.2 | 0.2532 | 363
12.13 | 19.1 | 0.2546 | 364
12.17 | 19 | 0.256 | 365
12.2 | 18.9 | 0.2573 | 366
12.23 | 18.9 | 0.2588 | 367
12.27 | 18.8 | 0.2603 | 368
12.3 | 18.7 | 0.2616 | 369
12.33 | 18.6 | 0.2628 | 370
12.37 | 18.4 | 0.2644 | 371
12.39 | -0.0269 | 0.08644 | 372